## Sheet1
Emissivity Table
Material | Emissivity Value
Aluminium: anodised | 0.77
Aluminium: polished | 0.05
Asbestos: board | 0.96
Asbestos: fabric | 0.78
Asbestos: paper | 0.93
Asbestos: slate | 0.96
Brass: highly polished | 0.03
Brass: oxidized | 0.61
Brick: common | 0.81 - 0.86
Brick: common, red | 0.93
Brick: facing, red | 0.92
Brick: fireclay | 0.75
Brick: masonry | 0.94
Brick: red | 0.9
Carbon: candle soot | 0.95
Carbon: graphite, filed surface | 0.98
Carbon: purified | 0.8
Cement: | 0.54
Charcoal: powder | 0.96
Chipboard: untreated | 0.9
Chromium: polished | 0.1
Clay: fired | 0.91
Concrete | 0.92
Concrete: dry | 0.95
Concrete: rough | 0.92 - 0.97
Copper: polished | 0.05
Copper: oxidized | 0.65
Enamel: lacquer | 0.9
Fabric: Hessian, green | 0.88
Fabric: Hessian, uncoloured | 0.87
Fibreglass | 0.75
Fibre board: porous, untreated | 0.85
Fibre board: hard, untreated | 0.85
Filler: white | 0.88
Firebrick | 0.68
Food & Organic Materials | 0.95 - 0.97
Formica | 0.94
Galvanized Pipe | 0.46
Glass | 0.92
Glass: chemical ware (partly transparent) | 0.97
Glass: frosted | 0.96
Glass: frosted | 0.7
Glass: polished plate | 0.94
Granite: natural surface | 0.96
Graphite: powder | 0.97
Gravel | 0.28
Gypsum | 0.85
Hardwood: across grain | 0.82
Hardwood: along grain | 0.68 - 0.73
Ice | 0.97
Iron: heavily rusted | 0.91 - 0.96
Lacquer: bakelite | 0.93
Lacquer: dull black | 0.97
Lampblack | 0.96
Limestone: natural surface | 0.96
Mortar | 0.87
Mortar: dry | 0.94
P.V.C. | 0.91 - 0.93
Paint: 3M, black velvet coating 9560 series optical black | @1.00
Paint: aluminium | 0.45
Paint, oil: average of 16 colours | 0.94
Paint: oil, black, flat | 0.94
Paint: oil, black, gloss | 0.92
Paint: oil, grey, flat | 0.97
Paint: oil, grey, gloss | 0.94
Paint: oil, various colours | 0.94
Paint: plastic, black | 0.95
Paint: plastic, white | 0.84
Paper: black | 0.9
Paper: black, dull | 0.94
Paper: black, shiny | 0.9
Paper: cardboard box | 0.81
Paper: green | 0.85
Paper: red | 0.76
Paper: white | 0.68
Paper: white bond | 0.93
Paper: yellow | 0.72
Paper: tar | 0.92
Pipes: glazed | 0.83
Plaster | 0.86 - 0.90
Plaster: rough coat | 0.91
Plasterboard: untreated | 0.9
Plastic: acrylic, clear | 0.94
Plastic: black | 0.95
Plastic: white | 0.84
Plastic paper: red | 0.94
Plastic paper: white | 0.84
Plexiglass: Perpex | 0.86
Plywood | 0.83 - 0.98
Plywood: commercial, smooth finish, dry | 0.82
Plywood: untreated | 0.83
Polypropylene | 0.97
Porcelain: glazed | 0.92
Quartz | 0.93
Redwood: wrought, untreated | 0.83
Redwood: unwrought, untreated | 0.84
Rubber | 0.95
Rubber: stopper, black | 0.97
Sand | 0.9
Skin, human | 0.95 - 0.98
Snow | 0.8
Soil: dry | 0.92
Soil: frozen | 0.93
Soil: saturated with water | 0.95
Stainless Steel | 0.59
Stainless Plate | 0.34
Steel: galvanized | 0.28
Steel: rolled freshly | 0.24
Styrofoam: insulation | 0.6
Tape: electrical, insulating, black | 0.97
Tape: masking | 0.92
Tile: floor, asbestos | 0.94
Tile: glazed | 0.94
Tin: burnished | 0.05
Tin: commercial tin-plated sheet iron | 0.06
Varnish: flat | 0.93
Wallpaper: slight pattern, light grey | 0.85
Wallpaper: slight pattern, red | 0.9
Water: | 0.95
Water: distilled | 0.95
Water: ice, smooth | 0.96
Water: frost crystals | 0.98
Water: snow | 0.85
Wood: planed | 0.9
Wood: panelling, light finish | 0.87
Wood: spruce, polished, dry | 0.86